## Sheet1
日期 | 规格（mm） | 超径（%） | 逊径（%） | 含泥量（%）
|  | ＜5 | ＜10 | ＜0.5
2025.8.15 | 4.75-9.5 | 0.5 | 20.8 | 3.6
| 9.5-16 | 2.1 | 15.9 | 1.3
| 16-19 | 3.6 | 47.5 | 0.8
2025.8.16 | 4.75-9.5 | 3.4 | 5.4 | 1.2
| 9.5-16 | 0.7 | 29.1 | 0.44
| 16-19 | 2.4 | 45.8 | 0.38
2025.8.17 | 4.75-9.5 | 2 | 9.8 | 0.8
| 9.5-16 | 0.5 | 27.2 | 0.67
| 16-19 | 1.7 | 39.1 | 0.6
2025.8.19 | 4.75-9.5 | 3.2 | 6.3 | 1.5
| 9.5-16 | 1 | 26.9 | 1.2
| 16-19 | 2.8 | 48 | 1.9
2025.8.20 | 4.75-9.5 | 2.9 | 7.2 | 2
| 9.5-16 | 3.1 | 20.4 | 1.9
| 16-19 | 6.1 | 14 | 1.1
2025.8.21 | 4.75-9.5 | 3.4 | 4.9 | 0.83
| 9.5-16 | 0.6 | 25.5 | 0.81
| 16-19 | 2.2 | 48.1 | 0.7
2025.8.22 | 4.75-9.5 | 3.5 | 5.7 | 0.76
| 9.5-16 | 0.4 | 23.9 | 0.5
| 16-19 | 1.6 | 49.9 | 0.5
2025.8.23 | 4.75-9.5 | 8.5 | 2.5 | 1.8
| 9.5-16 | 4.1 | 17.3 | 1.5
| 16-19 | 1.7 | 44.4 | 1.4
2025.8.24 | 4.75-9.5 | 4.4 | 7.2 | 3
| 9.5-16 | 2.2 | 23.7 | 1.6
| 16-19 | 3.2 | 49.4 | 1.6
2025.8.25 | 4.75-9.5 | 5.9 | 2.2 | 0.8
| 9.5-16 | 0.5 | 24.8 | 0.51
| 16-19 | 4.7 | 53 | 0.46
| 2.36-4.75 | 3.9 | 1.1 | 0.78
2025.8.27 | 4.75-9.5 | 2 | 9.9 | 5.5
| 9.5-16 | 8.3 | 10.5 | 1.9
| 16-19 | 7.4 | 11.9 | 1.9
2025.8.28 | 4.75-9.5 | 2.4 | 2 | 2.2
| 9.5-16 | 2.1 | 8 | 1.4
| 16-19 | 8.5 | 17.2 | 1.4
| 2.36-4.75 | 4.7 | 3.2 | 1.6
2025.8.29 | 4.75-9.5 | 0.6 | 10.9 | 2
| 9.5-16 | 8.6 | 7.4 | 1.8
| 16-19 | 9.8 | 17.5 | 1.6
| 2.36-4.75 | 1.1 | 43.7 | 2
2025.8.30 | 4.75-9.5 | 1.1 | 5.6 | 0.85
| 9.5-16 | 7.3 | 11.4 | 0.8
| 16-19 | 7.3 | 17.3 | 0.76
| 2.36-4.75 | 1.4 | 3.4 | 0.72
2025.8.31 | 4.75-9.5 | 0.7 | 3.7 | 0.87
| 9.5-16 | 4.9 | 15.4 | 0.81
| 16-19 | 9.7 | 8.6 | 0.72
| 2.36-4.75 | 1.5 | 7.6 | 1.5
2025.9.1 | 4.75-9.5 | 1.8 | 2.5 | 0.74
| 9.5-16 | 9.9 | 11.1 | 0.64
| 16-19 | 4.7 | 5.6 | 0.62
| 2.36-4.75 | 1.2 | 8 | 0.72
2025.9.2 | 4.75-9.5 | 0.4 | 6.7 | 0.64
| 9.5-16 | 6.8 | 7.8 | 0.69
| 16-19 | 5.3 | 15.2 | 0.59
| 2.36-4.75 | 1.5 | 9.5 | 0.94
2025.9.3 | 4.75-9.5 | 1.1 | 7.3 | 0.69
| 9.5-16 | 5.9 | 6.1 | 0.6
| 16-19 | 5.3 | 14.6 | 0.59
2025.9.4 | 4.75-9.5 | 1.1 | 8.2 | 0.72
| 9.5-16 | 6.2 | 10.7 | 0.64
| 16-19 | 5.1 | 12.3 | 0.62
2025.9.5 | 4.75-9.5 | 2.2 | 7.8 | 0.68
| 9.5-16 | 3.6 | 12.8 | 0.87
| 16-19 | 4 | 12.3 | 0.92
| 2.36-4.75 | 0.8 | 7.8 | 0.6
2025.9.6 | 4.75-9.5 | 1.1 | 6.1 | 1
| 9.5-16 | 1.6 | 12.5 | 0.83
| 16-19 | 4 | 11.5 | 0.92
| 2.36-4.75 | 0.6 | 5 | 0.6
2025.9.8 | 4.75-9.5 | 1.2 | 4 | 0.78
| 9.5-16 | 7.6 | 6.3 | 0.85
| 16-19 | 6.2 | 17.7 | 0.8
| 2.36-4.75 | 0.9 | 6.4 | 0.6
2025.9.9 | 4.75-9.5 | 1.7 | 2.9 | 0.58
| 9.5-16 | 5.2 | 16.5 | 0.54
| 16-19 | 6.3 | 16.1 | 0.54
| 2.36-4.75 | 1.2 | 6 | 0.66
2025.9.10 | 4.75-9.5 | 2.8 | 4.9 | 0.71
| 9.5-16 | 5.7 | 17.2 | 0.64
| 16-19 | 7.6 | 19.4 | 0.6
| 2.36-4.75 | 1.5 | 4.6 | 0.67
2025.9.11 | 4.75-9.5 | 2.7 | 2.7 | 0.96
| 9.5-16 | 7.3 | 5.5 | 0.52
| 16-19 | 6.7 | 16.8 | 0.54
| 2.36-4.75 | 1.3 | 6.5 | 0.51
2025.9.12 | 4.75-9.5 | 2.2 | 2.8 | 0.5
| 9.5-16 | 6.4 | 8.6 | 0.4
| 16-19 | 5.8 | 19.6 | 0.4
| 2.36-4.75 | 1.5 | 5.7 | 0.5
2025.9.13 | 4.75-9.5 | 2.4 | 12.6 | 5.2
| 9.5-16 | 7 | 5.2 | 2.6
| 16-19 | 6.1 | 9.3 | 2.3
| 2.36-4.75 | 1.6 | 8.1 | 2
2025.9.14 | 4.75-9.5 | 1.6 | 8.6 | 1.6
| 9.5-16 | 7.1 | 13.6 | 1.6
| 16-19 | 7.5 | 12.5 | 1.3
| 2.36-4.75 | 0.8 | 5.7 | 1.2
2025.9.15 | 4.75-9.5 | 2 | 14.4 | 2.6
| 9.5-16 | 6.2 | 11 | 2.3
| 16-19 | 7.2 | 13.8 | 1.4
| 2.36-4.75 | 0.7 | 5.5 | 1.2
2025.9.16 | 4.75-9.5 | 6.5 | 4.2 | 2.6
| 16-19 | 7.6 | 12.5 | 1.6
| 2.36-4.75 | 1.7 | 20 | 2.3
2025.9.17 | 4.75-9.5 | 4 | 7.6 | 3
| 9.5-16 | 7.3 | 3.3 | 0.8
| 16-19 | 9.4 | 13.5 | 0.73
| 2.36-4.75 | 1.5 | 3.2 | 0.89
2025.9.18 | 4.75-9.5 | 6.8 | 4.9 | 1.7
| 16-19 | 8.8 | 17.4 | 1.3
| 2.36-4.75 | 1.7 | 3.3 | 1.5
2025.9.19 | 4.75-9.5 | 6.9 | 5.3 | 3.9
| 9.5-16 | 4.5 | 10.5 | 1.4
| 16-19 | 4.8 | 15.7 | 1.1
| 2.36-4.75 | 1.6 | 4.9 | 1.2
2025.9.20 | 4.75-9.5 | 4.6 | 5.4 | 3.3
| 9.5-16 | 3.6 | 7.7 | 1.6
| 16-19 | 10.5 | 9.6 | 1.5
| 2.36-4.75 | 1.7 | 3.1 | 1
2025.9.22 | 4.75-9.5 | 4.5 | 4.2 | 3.6
| 9.5-16 | 2.9 | 8.8 | 2
| 16-19 | 10 | 17.2 | 1.3
| 2.36-4.75 | 1.8 | 8.6 | 0.9
2025.9.23 | 4.75-9.5 | 1.5 | 7.8 | 0.9
| 9.5-16 | 5.4 | 17.4 | 0.7
| 16-19 | 9.8 | 16.1 | 0.74
| 2.36-4.75 | 2.7 | 5.5 | 0.8
2025.9.24 | 4.75-9.5 | 3.7 | 4.1 | 1.7
| 9.5-16 | 5.8 | 16.8 | 0.9
| 16-19 | 8.8 | 15.9 | 0.8
| 2.36-4.75 | 2.1 | 5.1 | 0.7
2025.9.25 | 4.75-9.5 | 3.4 | 19.5 | 3.1
| 9.5-16 | 6.7 | 6.2 | 1.5
| 16-19 | 5.5 | 14.5 | 1.3
| 2.36-4.75 | 3.2 | 4.5 | 1
2025.9.26 | 4.75-9.5 | 2.6 | 26.9 | 2.2
| 9.5-16 | 7 | 9 | 1.8
| 16-19 | 8.3 | 19.9 | 1.6
| 2.36-4.75 | 4.1 | 5.5 | 1.7
2025.9.27 | 4.75-9.5 | 10.5 | 2.1 | 1.3
| 16-19 | 7.7 | 14.1 | 1.2
| 2.36-4.75 | 0.5 | 9.7 | 1
2025.9.28 | 16-19 | 6.4 | 18 | 1
| 4.75-9.5 | 12.9 | 2.8 | 1.1
| 2.36-4.75 | 1.1 | 7.5 | 0.82
2025.9.29 | 4.75-9.5 | 13.2 | 2.6 | 1.2
| 2.36-4.75 | 1.5 | 9.4 | 1
2025.9.30 | 16-19 | 9.2 | 15.5 | 1.3
| 4.75-9.5 | 6.5 | 6.6 | 1.5
| 2.36-4.75 | 1.6 | 9.3 | 0.8
2025.10.1 | 16-19 | 8.1 | 22.7 | 0.9
| 4.75-9.5 | 3.7 | 2.8 | 0.7
| 2.36-4.75 | 1 | 6.6 | 0.6
2025.10.2 | 16-19 | 5.7 | 8.3 | 1.3
| 4.75-9.5 | 3.7 | 7.6 | 1.4
| 2.36-4.75 | 1.9 | 15.8 | 1.2
| 9.5-16 | 7.2 | 4.5 | 1.2
2025.10.3 | 16-19 | 9.8 | 12 | 1.1
| 4.75-9.5 | 4.9 | 4.8 | 1.3
| 2.36-4.75 | 1.2 | 10.6 | 0.9
| 9.5-16 | 8.3 | 7.6 | 1.1
2025.10.4 | 16-19 | 6.4 | 15.8 | 0.9
| 4.75-9.5 | 3.8 | 3.5 | 1
| 2.36-4.75 | 1 | 9.9 | 0.9
2025.10.5 | 16-19 | 6.9 | 11.5 | 0.8
| 4.75-9.5 | 2.4 | 4 | 1.3
| 2.36-4.75 | 1.2 | 10.4 | 0.7
| 9.5-16 | 6.6 | 6.2 | 0.9
2025.10.6 | 16-19 | 11.4 | 16.5 | 1.4
| 4.75-9.5 | 3.6 | 4.9 | 1
| 2.36-4.75 | 0.9 | 9 | 0.8
| 9.5-16 | 3.6 | 15.9 | 1.3
2025.10.7 | 16-19 | 5.9 | 11.6 | 1.2
| 4.75-9.5 | 4.4 | 3.1 | 1
| 2.36-4.75 | 0.7 | 7.7 | 0.8
| 9.5-16 | 4.5 | 2.6 | 1.3
2025.10.8 | 16-19 | 8.9 | 12.3 | 1.1
| 4.75-9.5 | 4.1 | 8.7 | 1.2
| 2.36-4.75 | 2.5 | 9.4 | 0.8
| 9.5-16 | 6.9 | 2.8 | 1
2025.10.9 | 16-19 | 10.4 | 9.2 | 1.4
| 4.75-9.5 | 3.5 | 4.6 | 1.4
| 2.36-4.75 | 1.4 | 5.2 | 1
| 9.5-16 | 5.1 | 10.5 | 1.2
2025.10.10 | 16-19 | 8.4 | 6.9 | 1.1
| 4.75-9.5 | 3.9 | 4.1 | 0.8
| 2.36-4.75 | 1 | 9.2 | 0.8
| 9.5-16 | 5.2 | 5.2 | 0.9
2025.10.12 | 16-19 | 950 | 9 | 1.3
| 4.75-9.5 | 7 | 7.5 | 1
| 2.36-4.75 | 1.8 | 6.5 | 0.8
| 9.5-16 | 11.8 | 2.5 | 1.2
2025.10.13 | 16-19 | 13.6 | 5.3 | 1.5
| 4.75-9.5 | 4.6 | 8.1 | 1.2
| 2.36-4.75 | 0.8 | 7.8 | 0.9
| 9.5-16 | 5.2 | 4.4 | 1.6
2025.10.14 | 16-19 | 9.6 | 7.3 | 1.3
| 4.75-9.5 | 4.6 | 6.1 | 1.6
| 2.36-4.75 | 0.6 | 4.9 | 1.1
| 9.5-16 | 5.6 | 3 | 1.3
2025.10.15 | 16-19 | 8.6 | 7.2 | 1.3
| 4.75-9.5 | 4.3 | 4.9 | 1.6
| 2.36-4.75 | 1.2 | 7.3 | 1.1
| 9.5-16 | 6.5 | 1.4 | 1.5
2025.10.16 | 16-19 | 8.4 | 4.1 | 0.9
| 4.75-9.5 | 4.2 | 5 | 1.3
| 2.36-4.75 | 1.6 | 7.1 | 1
| 9.5-16 | 7.5 | 2 | 1
2025.10.17 | 16-19 | 3.7 | 8.2 | 1.3
| 4.75-9.5 | 3.3 | 5.6 | 1.5
| 2.36-4.75 | 1.3 | 6.3 | 0.8
| 9.5-16 | 10.8 | 2.2 | 1.2
2025.10.18 | 16-19 | 4.2 | 6.2 | 1.1
| 4.75-9.5 | 3.8 | 11.8 | 1.4
| 2.36-4.75 | 1.8 | 6.6 | 0.7
| 9.5-16 | 8.5 | 2.3 | 1.1
| 16-19 | 9.3 | 15.5 | 1.5
| 4.75-9.5 | 4.8 | 11.2 | 1.7
| 2.36-4.75 | 2.9 | 6.9 | 1
| 9.5-16 | 6.7 | 4.8 | 1.6
2025.10.19 | 16-19 | 7.9 | 19.2 | 1.3
| 4.75-9.5 | 3.5 | 10.2 | 1.5
| 2.36-4.75 | 1.4 | 9.1 | 0.9
| 9.5-16 | 5.4 | 7.6 | 1.2
| 4.75-9.5 | 8.2 | 8.1 | 1.5
2025.10.20 | 4.75-9.5 | 10.2 | 10.1 | 0.9
| 2.36-4.75 | 1.1 | 6.2 | 0.7
| 4.75-9.5 | 3.9 | 10.3 | 1
| 2.36-4.75 | 2 | 18.9 | 0.9
| 9.5-16 | 9 | 6.1 | 1.2
| 16-19 | 5.3 | 11.4 | 1.4
2025.10.21 | 4.75-9.5 | 4.7 | 5.7 | 3.3
| 2.36-4.75 | 1.6 | 14.6 | 1.4
| 9.5-16 | 6.4 | 19.4 | 2.1
| 16-19 | 6.4 | 17.5 | 1.8
2025.10.22 | 4.75-9.5 | 4.5 | 6.6 | 1.5
| 2.36-4.75 | 1.6 | 6.1 | 0.9
| 9.5-16 | 9.9 | 3.1 | 1.4
| 16-19 | 7.6 | 5.5 | 1.3
| 4.75-9.5 | 4.7 | 10.4 | 3.4
| 2.36-4.75 | 1.2 | 6.8 | 1
| 16-19 | 3.5 | 20.4 | 1.3
2025.10.23 | 4.75-9.5 | 9.7 | 7.5 | 1.5
| 2.36-4.75 | 2.7 | 6.7 | 1.1
| 4.75-9.5 | 3.6 | 9.6 | 3.1
| 2.36-4.75 | 2.9 | 7.9 | 1.2
| 9.5-16 | 5.4 | 19.6 | 1.9
| 16-19 | 4.5 | 19.3 | 1.6
2025.10.24 | 4.75-9.5 | 6.3 | 5.6 | 2.3
| 2.36-4.75 | 2.3 | 6.2 | 0.8
| 4.75-9.5 | 7.6 | 8.5 | 1.4
| 2.36-4.75 | 2.9 | 7.2 | 0.9
| 9.5-16 | 10.2 | 10.6 | 1.1
| 16-19 | 4.6 | 23.1 | 1.2
2025.10.25 | 4.75-9.5 | 8.1 | 7.7 | 1.3
| 2.36-4.75 | 1.7 | 7.8 | 0.8
| 9.5-16 | 7.5 | 0.4 | 1.2
| 4.75-9.5 | 5.3 | 5.8 | 1.7
| 2.36-4.75 | 2.9 | 6.1 | 0.8
| 9.5-16 | 7.6 | 9.9 | 1.3
| 16-19 | 5.3 | 17 | 1.5
2025.10.26 | 4.75-9.5 | 2.3 | 14.7 | 0.9
| 9.5-16 | 7.3 | 0.6 | 1.2
| 16-19 | 6.5 | 7.4 | 1.4
| 2.36-4.75 | 3.1 | 4.2 | 0.7
| 9.5-16 | 7.3 | 19.8 | 0.8
| 16-19 | 7.9 | 20.9 | 0.7
2025.10.27 | 4.75-9.5 | 1 | 19.4 | 1.5
| 2.36-4.75 | 2.2 | 5.5 | 0.8
| 9.5-16 | 3.9 | 1.3 | 1.2
| 16-19 | 7.2 | 9.5 | 0.9
| 4.75-9.5 | 5.2 | 4.7 | 1.2
| 2.36-4.75 | 2 | 8 | 0.9
| 9.5-16 | 6.7 | 26.2 | 1.1
| 16-19 | 4.7 | 18 | 1.3
2025.10.28 | 4.75-9.5 | 1.2 | 22 | 1.3
| 2.36-4.75 | 1.8 | 7 | 0.8
| 16-19 | 5.6 | 9.1 | 0.9
| 4.75-9.5 | 2.1 | 13 | 3.6
| 2.36-4.75 | 2.2 | 5.8 | 1.1
| 16-19 | 5.7 | 20.5 | 1.4
2025.10.29 | 4.75-9.5 | 1 | 16.4 | 2.3
| 2.36-4.75 | 1.5 | 8.3 | 0.9
| 16-19 | 4.9 | 15.6 | 1.1
| 4.75-9.5 | 4.9 | 12.8 | 2.8
| 2.36-4.75 | 2.9 | 7.1 | 1
| 9.5-16 | 6.1 | 20.9 | 1.3
| 16-19 | 4.1 | 22.5 | 1.1
2025.10.30 | 4.75-9.5 | 8.5 | 3.3 | 2.6
| 2.36-4.75 | 2.1 | 6.3 | 0.9
| 4.75-9.5 | 8 | 2.2 | 0.8
| 2.36-4.75 | 2.5 | 6.7 | 0.7
2025.10.31 | 4.75-9.5 | 6.4 | 6.1 | 1.2
| 2.36-4.75 | 1.9 | 8.4 | 0.7
| 16-19 | 10.3 | 12.84 | 0.9
| 9.5-16 | 6 | 13.5 | 1.3
| 4.75-9.5 | 5.1 | 4 | 1.5
| 2.36-4.75 | 1.4 | 6.2 | 0.8
2025.11.1 | 4.75-9.5 | 5.4 | 4.2 | 0.9
| 2.36-4.75 | 2.3 | 6.2 | 0.9
| 16-19 | 6.6 | 17.4 | 0.7
| 9.5-16 | 4.9 | 20.4 | 0.8
| 4.75-9.5 | 4.8 | 7.8 | 1.4
| 2.36-4.75 | 1.9 | 5.6 | 0.8
2025.11.2 | 16-19 | 6.3 | 18.3 | 0.6
| 9.5-16 | 0.3 | 26 | 0.8
| 4.75-9.5 | 4.7 | 9.9 | 1.6
| 2.36-4.75 | 1.7 | 7.3 | 0.9
2025.11.3 | 16-19 | 110 | 72.3 | 0.8
| 9.5-16 | 0.8 | 17.5 | 0.9
| 4.75-9.5 | 3.7 | 8.8 | 1.5
| 2.36-4.75 | 1.4 | 3.6 | 0.7
| 16-19 | 1.8 | 54.2 | 0.8
| 9.5-16 | 3.2 | 5.6 | 0.8
| 4.75-9.5 | 4.9 | 3.2 | 0.7
| 2.36-4.75 | 2.4 | 6 | 0.6
2025.11.4 | 4.75-9.5 | 10.3 | 2.1 | 0.6
| 16-19 | 7.1 | 11.3 | 0.5
| 9.5-16 | 6 | 9.1 | 0.6
| 4.75-9.5 | 7.7 | 2.8 | 0.7
| 2.36-4.75 | 2.9 | 6.8 | 0.6
2025.11.5 | 9.5-16 | 6.4 | 3.2 | 0.7
| 4.75-9.5 | 3.4 | 3.3 | 0.8
| 2.36-4.75 | 2.1 | 4.3 | 0.6
| 16-19 | 6.5 | 47.3 | 0.6
| 9.5-16 | 1 | 21.9 | 0.6
| 4.75-9.5 | 4.3 | 5.5 | 0.9
| 2.36-4.75 | 2.3 | 6.1 | 0.7
2025.11.6 | 16-19 | 3.4 | 46.2 | 0.6
| 9.5-16 | 2.6 | 7.2 | 0.6
| 4.75-9.5 | 4.2 | 8.4 | 0.8
| 2.36-4.75 | 1.9 | 5.6 | 0.7
2025.11.7 | 4.75-9.5 | 6 | 1.7 | 0.9
| 2.36-4.75 | 2.2 | 7.1 | 0.7
| 16-19 | 3.6 | 23.1 | 1.2
| 9.5-16 | 5.2 | 22.6 | 1.1
| 4.75-9.5 | 3.8 | 7.2 | 1.3
| 2.36-4.75 | 2.9 | 7.3 | 0.8
2025.11.8 | 9.5-16 | 7.6 | 7.6 | 0.35
| 4.75-9.5 | 5.9 | 4.9 | 0.5
| 2.36-4.75 | 2.4 | 5.9 | 0.6
2025.11.9 | 16-19 | 1110 | 13.2 | 0.7
| 9.5-16 | 7.7 | 4.1 | 0.7
| 4.75-9.5 | 6 | 2.6 | 0.8
| 2.36-4.75 | 1 | 3.4 | 0.9
2025.11.10 | 9.5-16 | 6.4 | 3.5 | 0.7
| 4.75-9.5 | 3.4 | 8 | 0.9
| 2.36-4.75 | 1.7 | 7.8 | 0.8
| 9.5-16 | 5.7 | 10.9 | 0.6
| 4.75-9.5 | 8 | 5 | 0.5
| 2.36-4.75 | 1.4 | 4.5 | 0.5
2025.11.11 | 9.5-16 | 5.6 | 4.8 | 0.7
| 4.75-9.5 | 4.4 | 17.8 | 0.8
| 2.36-4.75 | 2.1 | 6.1 | 0.6
| 16-19 | 7.1 | 15.3 | 0.6
| 9.5-16 | 11 | 3.5 | 0.6
| 4.75-9.5 | 7.3 | 4.9 | 0.6
| 2.36-4.75 | 1.9 | 5.6 | 0.5
2025.11.12 | 4.75-9.5 | 4.4 | 5.5 | 0.6
| 2.36-4.75 | 2.3 | 6.8 | 0.5
| 16-19 | 26.5 | 9.3 | 0.66
| 9.5-16 | 1.4 | 25.7 | 0.66
| 4.75-9.5 | 14.7 | 0.9 | 0.75
| 2.36-4.75 | 1.9 | 3.8 | 0.6
2025.11.13 | 9.5-16 | 8.1 | 6.3 | 2
| 4.75-9.5 | 18.3 | 0.6 | 2.1
| 2.36-4.75 | 2.1 | 6.3 | 0.9