## Sheet1
布行 | 面料编号 | 面料名称 | 材质类型 | 面料成分 | 在用颜色 | 花型图案 | 原布价格(元/米) | C0防水加价(元/米) | 阻燃加价(元/米) | 抗菌防螨加价(元/米) | 面料功能 | 幅宽(cm) | 克重(g/㎡) | 厚度(mm) | 缩水率(%) | 色牢度等级 | 透气性 | 耐磨等级 | 防水等级 | 环保认证 | 起订量 | 应用SPU
布朗 | BWX | 猫爪布 | 猫爪布 | 100%涤纶 | 米白色 | 印花 | 23 | 2.5 | 2 | 2.5 | C0防水、阻燃、抗猫抓 | 145 | 330 |  | 无 | 4、5 | 良好 | 3级 | 3级 | OEKO-TEX |  | BD8053 BD8054 PR0008 SB8004 SEB1001 SF8041 SF8186 SF8203 SF8220 SF8221 SF8229 SF8234 SF8268 SSF0008 SSF0029 SSF8030
布朗 | BWX | 猫爪布 | 猫爪布 | 100%涤纶 | 深绿 | 印花 | 23 | 2.5 | 2 | 2.5 | C0防水、阻燃、抗猫抓 | 145 | 330 |  | 无 | 4、5 | 良好 | 3级 | 3级 | OEKO-TEX |  | PR0008 SB8004 SB8005 SEB1001 SF8041 SF8098 SF8186 SF8220 SF8221 SF8268 SFP8001 SFT8041 SSF0008 SSF0029
布朗 | BWX | 猫爪布 | 猫爪布 | 100%涤纶 | 深灰 | 印花 | 23 | 2.5 | 2 | 2.5 | C0防水、阻燃、抗猫抓 | 145 | 330 |  | 无 | 4、5 | 良好 | 3级 | 3级 | OEKO-TEX |  | PR0008 SB8004 SB8005 SEB1001 SF8041 SFT8041 SSF0008 SSF0029
布朗 | BWX | 猫爪布 | 猫爪布 | 100%涤纶 | 卡其色 | 印花 | 23 | 2.5 | 2 | 2.5 | C0防水、阻燃、抗猫抓 | 145 | 330 |  | 无 | 4、5 | 良好 | 3级 | 3级 | OEKO-TEX |  | PR0008 SB8004 SEB1001 SF8041 SF8098 SSF0008
布朗 | BWX | 猫爪布 | 猫爪布 | 100%涤纶 | 黄色 | 印花 | 23 | 2.5 | 2 | 2.5 | C0防水、阻燃、抗猫抓 | 145 | 330 |  | 无 | 4、5 | 良好 | 3级 | 3级 | OEKO-TEX |  | PR0008 SF8041 SF8098 SFT8041 SSF0008
布朗 | BWX | 猫爪布 | 猫爪布 | 100%涤纶 | 灰色 | 印花 | 23 | 2.5 | 2 | 2.5 | C0防水、阻燃、抗猫抓 | 145 | 330 |  | 无 | 4、5 | 良好 | 3级 | 3级 | OEKO-TEX |  | SF8186
众望 | K0237 | 雪尼尔 | 雪尼尔 | 涤纶100% | 卡其色 | 纯色 | 24.5 | 4.3 | 0.00 (美标 TB117) | / | C0防水 | 138 | 370 | / | / | 4级 | 良好 | 3级 | 3级 | OEKO-TEX | 500米/颜色 | SEB8008 SF8269 SSF8033
众望 | K0237 | 雪尼尔 | 雪尼尔 | 涤纶100% | 绿色 | 纯色 | 24.5 | 4.3 | 0.00 (美标 TB117) | / | C0防水 | 138 | 370 | / | / | 4级 | 良好 | 3级 | 3级 | OEKO-TEX | 500米/颜色 | SEB8008 SF8269 SSF8033
众望 | K0237 | 雪尼尔 | 雪尼尔 | 涤纶100% | 浅灰色 | 纯色 | 24.5 | 4.3 | 0.00 (美标 TB117) | / | C0防水 | 138 | 370 | / | / | 4级 | 良好 | 3级 | 3级 | OEKO-TEX | 500米/颜色 | SEB8008 SSF8033
众望 | K0237 | 雪尼尔 | 雪尼尔 | 涤纶100% | 深灰色 | 纯色 | 24.5 | 4.3 | 0.00 (美标 TB117) | / | C0防水 | 138 | 370 | / | / | 4级 | 良好 | 3级 | 3级 | OEKO-TEX | 500米/颜色 | SEB8008
众望 | K0237 | 雪尼尔 | 雪尼尔 | 涤纶100% | 深卡其色 | 纯色 | 24.5 | 4.3 | 0.00 (美标 TB117) | / | C0防水 | 138 | 370 | / | / | 4级 | 良好 | 3级 | 3级 | OEKO-TEX | 500米/颜色 | SEB8008
云匠 | 9318系列 | 雪尼尔 | 雪尼尔 | 涤纶100% | 米白色 |  | 32 | 3.5 | 3.5 | 3 | C0防水、美标阻燃 | 142 | 530 |  |  | 4级 | 良好 | 4级 | 4级 |  |  | SF8262
云匠 | 9318系列 | 雪尼尔 | 雪尼尔 | 涤纶100% | 深绿 |  | 32 | 3.5 | 3.5 | 3 | C0防水、美标阻燃 | 142 | 530 |  |  | 4级 | 良好 | 4级 | 4级 |  |  | SF8262
云匠 | 9318系列 | 雪尼尔 | 雪尼尔 | 涤纶100% | 深蓝 |  | 32 | 3.5 | 3.5 | 3 | C0防水、美标阻燃 | 142 | 530 |  |  | 4级 | 良好 | 4级 | 4级 |  |  | SF8262
一品轩 | 5060 |  |  |  | 米白色 | [16 empty] | SF8204 SF8270 SSF0037 AC8202
一品轩 | 5060 |  |  |  | 深灰色 | [16 empty] | SF8270
一品轩 | 2855 |  |  |  | 绿色 | [16 empty] | AC8211
一品轩 | 2855 |  |  |  | 米色 | [16 empty] | AC8211 SSF8030
一品轩 | 2855 |  |  |  | 卡其 | [16 empty] | AC8211 SSF8030
一品轩 | 2855 |  |  |  | 深灰 | [16 empty] | SSF8030
一品轩 | 1283 |  |  |  | 棕色 | [16 empty] | BD8087
一品轩 | 2938 |  |  |  | 深灰 | [16 empty] | BD8092
一品轩 | 2938 |  |  |  | 灰色 | [16 empty] | BD8089 BD8090 BD8091 BD8093 BD8094
一品轩 | 2938 |  |  |  | 白色 | [16 empty] | BD8089 BD8090 BD8091 BD8093 BD8094
一品轩 | 2883 |  |  |  | 深蓝色 | [16 empty] | BD8110 BD8111
一品轩 | 2961 |  |  |  | 绿色 | [16 empty] | CR8088 SF8041 SF8181
一品轩 | 2961 |  |  |  | 棕色 | [16 empty] | SF8204
一品轩 | 2961 |  |  |  | 卡其色 | [16 empty] | SSF0037 SSF8030
一品轩 | 2961 |  |  |  | 米色 | [16 empty] | SB8012 SF8181 SF8246 SF8255 SF8256 SF8257 SF8258
一品轩 | 2972 |  |  |  | 米白色 | [16 empty] | MBD8001
一品轩 | 2921 |  |  |  | 黑色 | [16 empty] | SF8225
一品轩 | 2921 |  |  |  | 米白色 | [16 empty] | MBD8001 MSF8001 MSF8002 SF8225
一品轩 | 2921 |  |  |  | 棕色 | [16 empty] | SF8225
一品轩 | 2921 |  |  |  | 深灰 | [16 empty] | BD8099
一品轩 | 2921 |  |  |  | 绿色 | [16 empty] | SF8225 SF8226
一品轩 | 5286 |  |  |  | 海军蓝 | [16 empty] | SF8201
一品轩 | 5286 |  |  |  | 棕色 | [16 empty] | SF8201
一品轩 | 2919 |  |  |  | 灰色 | [16 empty] | SF8202 SSF8030
一品轩 | 5230 |  |  |  | 粉色 | [16 empty] | SF8204
一品轩 | 5059 |  |  |  | 浅灰 | [16 empty] | SF8207
一品轩 | 5059 |  |  |  | 黄色 | [16 empty] | SF8207
一品轩 | 5059 |  |  |  | 白 | [16 empty] | SF8259
一品轩 | 3048 |  |  |  | 绿色 | [16 empty] | SF8216
一品轩 | 5282 |  |  |  | 蓝色 | [16 empty] | SF8220 SF8278
一品轩 | 5282 |  |  |  | 灰色 | [16 empty] | SF8220 SF8278
一品轩 | 5110 |  |  |  | 米色 | [16 empty] | SF8240
一品轩 | 2953 |  |  |  | 米色 | [16 empty] | SEB8008 SEB8009 SF8237 SF8245 SF8264 SF8269 SSF8033
一品轩 | 5189 |  |  |  | 米色 | [16 empty] | SF8248 SF8261
一品轩 | 5189 |  |  |  | 绿色 | [16 empty] | SF8248
一品轩 | 5189 |  |  |  | 黄色 | [16 empty] | SF8248
一品轩 | 2960 |  |  |  | 绿色 | [16 empty] | SF8250
一品轩 | 多功能肤感皮 |  |  |  | 黑色 | [16 empty] | SF8253
一品轩 | 2919 |  |  |  | 灰色 | [16 empty] | SSF8030
一品轩 | 2919 |  |  |  | 灰色 | [16 empty] | SSF8030
一品轩 | 5059 |  |  |  | 黑 | [16 empty] | SF8259